## Combined Gradation
RCC MIXTURE DESIGN : COMBINED AGGREGATE GRADATION | [12 empty] | Tx2MixDes.xls::38014.585162
Steps to Follow
PROJECT NAME: | [5 empty] | MIX DESIGN DATE: | [6 empty] | 1. Enter in Aggregate information and gradation information in Columns D through Q and Lines 13 through 36
PROJECT DESCRIPTION: | [5 empty] | LETTING DATE: | [6 empty] | 2. Enter in the Combined Grading Specification in Columns AJ through AO. 12 is for 1/2" Maximum rock, 34 3/4" max rock, and 1 is for 1" max rock
CITY: | [5 empty] | MIX DESIGN STATUS: | [6 empty] | 3. Enter in Column T, Line 17 the Aggregate Size gradation specification you want to follow, either 12, 34, or 1
COUNTY: | [5 empty] | MIX DESCRIPTION: | [6 empty] | 4. In Columns D through J, and Lines 40-46 enter in up to 7 different combinations of aggregates you would like to Evaluate.
STATE: | [5 empty] | PLANT TYPE: | [6 empty] | 5. In Column G, Line 37 Enter the Aggregate combination (1 through 7) that you would like to see plotted.
OWNER: | [5 empty] | MATERIAL USE: | [6 empty] | 6. Once you decided on the final combination, Put that number in according to Step #5, and move to Mix Design Tab.
COURSE\LIFT: | [12 empty] | 7. If you have any questions, Contact Corey Zollinger (coreyj.zollinger@cemex.com 713 733 6084)
BIN FRACTIONS
Bin Number |  |  | Bin No.1 |  | Bin No.2 |  | Bin No.3 |  | Bin No.4 |  | Bin No.5 |  | Bin No.6 |  | Bin No.7
Aggregate Producer: |  |  | Producer 1 |  | Producer 1
Quarry Location: |  |  | A |  | A
Aggregate Type: |  |  | #67, limestone |  | #89, limestone
Aggregate Name / Size: |  |  | 3/4 L |  | 3/8 L | [13 empty] | Top Agg Size
Additional Description: | [16 empty] | Combined Gradation |  | 34 | [15 empty] | 12 |  | 1 |  | 34
[17 empty] | Total Bin |  | Lower & Upper Specification Limits |  | Individual % Retained | Cumulative % Retained | Sieve Size | 0.45 Power Sieve (mm) | 1/2" Max Density % Passing | 3/4" Max Density % Passing | 3/4" Max Density Cumm Ret | 3/4" Max Density Ind Ret | 1" Max Density % Passing | 1" Max Density Difference | 3/4" Max Density Difference | 1/2" Max Density Difference | OKDOT ind. Retained |  | Lower & Upper Specification Limits 1/2 in |  | Lower & Upper Specification Limits 1 in |  | Lower & Upper Specification Limits 3/4 in |  | Log of Sieve Size | 1" Max Density SSE | 3/4" Max Density SSE | 1/2" Max Density SSE
Individual Bin (%): |  |  | 25 | Percent | 30 | Percent | 0 | Percent | 0 | Percent | 45 | Percent | 0 | Percent | 0 | Percent | 100%
Sieve Size: |  | Sieve Size: (mm) | Cum.% Passing | Wtd Cum. % | Cum.% Passing | Wtd Cum. % | Cum.% Passing | Wtd Cum. % | Cum.% Passing | Wtd Cum. % | Cum.% Passing | Wtd Cum. % | Cum.% Passing | Wtd Cum. % | Cum.% Passing | Wtd Cum. % | Cum. % Passing | Within Spec's | [14 empty] | OKDOT Max | OKDOT Min
1" |  | 25 | 100 | 25 | 100 | 30 |  | 0 |  | 0 |  | 0 |  | 0 |  | 0 | 55 | No | 100 | 100 | 45 | 45 | 1" | 4.2567 | 100 | 100 | 0 | 0 | 100 | 45 | 45 | 45 | 16 | 0 | 100 | 100 | 82 | 100 | 100 | 100 | 1.39794 | 2025 | 2025 | 2025
3/4" |  | 19 | 93 | 23.25 | 100 | 30 |  | 0 |  | 0 |  | 0 |  | 0 |  | 0 | 53.25 | No | 90 | 100 | 1.75 | 46.75 | 3/4" | 3.762176 | 100 | 100 | 0 | 0 | 88.38247 | 35.13247 | 46.75 | 46.75 | 20 | 0 | 100 | 100 | 72 | 91 | 90 | 100 | 1.278754 | 1234.29 | 2185.5625 | 2185.5625
1/2" |  | 12.5 | 50 | 12.5 | 100 | 30 |  | 0 |  | 0 |  | 0 |  | 0 |  | 0 | 42.5 | No | 70 | 90 | 10.75 | 57.5 | 1/2" | 3.116087 | 100 | 82.82671 | 17.17329 | 17.17329 | 73.20428 | 30.70428 | 40.32671 | 57.5 | 20 | 4 | 81 | 100 | 61 | 81 | 70 | 90 | 1.09691 | 942.7531 | 1626.243 | 3306.25
3/8" |  | 9.5 | 23 | 5.75 | 98 | 29.4 |  | 0 |  | 0 |  | 0 |  | 0 |  | 0 | 35.15 | No | 60 | 85 | 7.35 | 64.85 | 3/8" | 2.754074 | 88.38247 | 73.20428 | 26.79572 | 9.62242 | 64.69975 | 29.54975 | 38.05428 | 53.23247 | 20 | 4 | 71 | 91 | 50 | 71 | 60 | 85 | 0.9777236 | 873.1879 | 1448.129 | 2833.695
No. 4 |  | 4.75 | 9 | 2.25 | 53 | 15.9 |  | 0 |  | 0 |  | 0 |  | 0 |  | 0 | 18.15 | No | 40 | 65 | 17 | 81.85 | No. 4 | 2.0161 | 64.69975 | 53.58867 | 46.41133 | 19.61561 | 47.36299 | 29.21299 | 35.43867 | 46.54975 | 20 | 4 | 49 | 70 | 36 | 55 | 40 | 65 | 0.6766936 | 853.3988 | 1255.9 | 2166.879
No. 8 |  | 2.36 | 6 | 1.5 | 10 | 3 |  | 0 |  | 0 |  | 0 |  | 0 |  | 0 | 4.5 | No | 30 | 52 | 13.65 | 95.5 | No. 8 | 1.47167 | 47.22815 | 39.11752 | 60.88248 | 14.47116 | 34.57303 | 30.07303 | 34.61752 | 42.72815 | 12 | 0 | 33 | 54 | 23 | 42 | 30 | 52 | 0.372912 | 904.3869 | 1198.372 | 1825.694
No. 16 |  | 1.18 | 2.5 | 0.625 | 8 | 2.4 |  | 0 |  | 0 |  | 0 |  | 0 |  | 0 | 3.025 | No | 20 | 40 | 1.475 | 96.975 | No. 16 | 1.077325 | 34.57303 | 28.6357 | 71.3643 | 10.48182 | 25.30894 | 22.28394 | 25.6107 | 31.54803 | 12 | 0 | 24 | 40 | 15 | 32 | 20 | 40 | 0.07188201 | 496.5738 | 655.9079 | 995.278
No. 30 |  | 0.6 | 1.5 | 0.375 | 6 | 1.8 |  | 0 |  | 0 |  | 0 |  | 0 |  | 0 | 2.175 | No | 14 | 31 | 0.85 | 97.825 | No. 30 | 0.7946357 | 25.50108 | 21.1217 | 78.8783 | 7.513995 | 18.66788 | 16.49288 | 18.9467 | 23.32608 | 20 | 4 | 12 | 28 | 8 | 22 | 14 | 31 | -0.2218487 | 272.0152 | 358.9776 | 544.106
No. 50 |  | 0.3 | 0.5 | 0.125 | 5 | 1.5 |  | 0 |  | 0 |  | 0 |  | 0 |  | 0 | 1.625 | No | 8 | 22 | 0.55 | 98.375 | No. 50 | 0.5817074 | 18.66788 | 15.46199 | 84.53801 | 5.659712 | 13.66569 | 12.04069 | 13.83699 | 17.04288 | 20 | 4 | 7.5 | 22 | 4.5 | 17 | 8 | 22 | -0.5228787 | 144.9782 | 191.4623 | 290.4598
No. 100 |  | 0.15 | 0.3 | 0.075 | 3 | 0.9 |  | 0 |  | 0 |  | 0 |  | 0 |  | 0 | 0.975 | No | 6 | 18 | 0.65 | 99.025 | No. 100 | 0.4258347 | 13.66569 | 11.31884 | 88.68116 | 4.143151 | 10.00387 | 9.028871 | 10.34384 | 12.69069 | 10 | 0 | 3 | 16 | 1 | 12 | 6 | 18 | -0.8239087 | 81.5205 | 106.995 | 161.0536
No. 200 |  | 0.075 | 0.2 | 0.05 | 1 | 0.3 |  | 0 |  | 0 |  | 0 |  | 0 |  | 0 | 0.35 | No | 2 | 8 | 0.625 | 99.65 | No. 200 | 0.3117293 | 10.00387 | 8.285876 | 91.71412 | 3.032964 | 7.323262 | 6.973262 | 7.935876 | 9.653871 | 2 | 0 | 0 | 10 | 0 | 8 | 2 | 8 | -1.124939 | 48.62638 | 62.97813 | 93.19722
LA Abrasion | [41 empty] | 7876.731 | 11115.53 | 16427.18
Sodium Soundness | [17 empty] | Power 45 Statistics |  |  | Sum | Avg | Max | SSE | % Pass #8 |  |  |  | 4.5
Bulk SSD SG | [17 empty] | 1" Difference |  |  | 266.4922 | 24.22656 | 45 | 7876.731 | % Retained above #8 |  |  |  | 95.5
Apparent SG | [17 empty] | 3/4" Difference |  |  | 316.8613 | 27.18613 | 46.75 | 11115.53 | Coarseness Factor |  |  |  | 0.6790576
|  | Aggregate Combination Selection |  |  |  | 1 | [11 empty] | 1/2" Difference |  |  | 294.2719 | 32.69688 | 57.5 | 16427.18
Aggregate Combination Recommendations
Bin # | Aggregate Name |  | 1 | 2 | 3 | 4 | 5 | 6 | 7
1 | 3/4 L |  | 25
2 | 3/8 L |  | 30
3 | 0
4 | 0
5 | 0 |  | 45
6 | 0
7 | 0
| Sum |  | 100 | 0 | 0 | 0 | 0 | 0 | 0
Recommendations |  | Combination #
Recommendation #1
Recommendation #2
Recommendation #3
Prepared By: | [5 empty] | Completed Date:
Enter Specifications

## Mix Design
RCC MIXTURE DESIGN : VOLUME CALCULATIONS
PROJECT NAME:
MIX DESCRIPTION:
PLANT TYPE:
MATERIAL USE:
Mix Quantities |  |  |  |  | Calculated
Max Dry Density (lbs/CF) |  | 145 |  |  | Input
Max Wet Density (lbs/CF) |  | 152.83
Optimum % Moisture |  | 5.4% | Per CY (lbs)
Coarse Aggregate absorption % |  | 1.1% | 9.52875 |  |  | Bin # | Aggregate Name | % |  | % Density | Density
Intermediate Aggregate absorption % |  | 1.1% | 11.4345 |  |  | 1 | 3/4 L | 25 |  | 98 | 149.7734
Sand #1 absorption % |  | 1.7% | 26.50725 |  |  | 2 | 3/8 L | 30 |  | 97 | 148.2451
Sand #2 absorption % |  | 0% | 0 | Per Test Batch (lbs) |  | 3 | 0 | 0 |  | 96 | 146.7168
Coarse Aggregate Moisture % |  | 1.8% | 15.5925 | 15.5925 |  | 4 | 0 | 0 |  | 95 | 145.1885
Intermediate Aggregate Moisture % |  | 1.8% | 18.711 | 18.711 |  | 5 | 0 | 45 |  | 94 | 143.6602
Sand #1 Moisture % |  | 5.8% | 90.4365 | 90.4365 |  | 6 | 0 | 0 |  | 93 | 142.1319
Sand #2 Moisture % |  | 0% | 0 | 0 |  | 7 | 0 | 0 |  | 92 | 140.6036
% Cementitious |  | 11.49% | 12.99% | [6 empty] | 91 | 139.0753
% Cement |  | 11.49% | 12.99%
% Fly Ash (of cement replace) |  | 0% | 0%
Target CA % | 3/4 L | 25 | 1
Target Intermediate % | 3/8 L | 30 | 2
Target Sand #1 % | 0 | 45 | 5
Target Sand #2 % | 0 | 0 | 6 | [5 empty] | Test Batch Size (CY)
Sand / Agg |  | 30% | 29.92% | [5 empty] | 1
Test Batch Size (CF)
Batch Size (CF) | 27 | Initial Mix Design |  |  |  | Adjusted Mix (Manual Input) |  |  | 27
Ingredient |  | Batch Weight (Dry) (lbs/CY) | Batch Weight (SSD) (lbs/CY) | Specific Gravity (SSD) | Absolute Volume (CF) | Batch Weight (SSD) (lbs/CY) | Absolute Volume (CF) | Batch Weight (Dry) (lbs/CY) | Test Batch Weight Dry (lbs) | Test Batch Absolute Volume (CF) | Test Batch Wet Weight (lbs)
Cement |  | 450 | 450 | 3.15 | 2.289377 | 450 | 2.289377 | 450 | 450 | 2.289377 | 450
Fly Ash |  | 0 | 0 | 2.91 | 0 | 0 | 0 | 0 | 0 | 0 | 0
Coarse | 3/4 L | 866.25 | 875.77875 | 2.68 | 5.236909 | 875.77875 | 5.236909 | 866.25 | 866.25 | 5.17993 | 881.8425
Intermediate | 3/8 L | 1039.5 | 1050.9345 | 2.63 | 6.403764 | 1050.9345 | 6.403764 | 1039.5 | 1039.5 | 6.334089 | 1058.211
Sand #1 | 0 | 1559.25 | 1585.75725 | 2.65 | 9.589727 | 1585.75725 | 9.589727 | 1559.25 | 1559.25 | 9.429427 | 1649.6865
Sand #2 | 0 | 0 | 0 | 2.57 | 0 | 0 | 0 | 0 | 0 | 0 | 0
Total Water content (lbs) |  | 211.41 | 211.41 |  |  | 211.41 |  | 211.41 | 211.41 |  | 211.41
Total Water content (Gal) |  | 25.35804 | 25.35804 |  |  | 25.35804 |  | 25.35804 |  |  | 25.35804
Water in Aggregates (lbs) |  | 124.74 | 47.4705 |  |  | 47.4705 |  | 124.74 |  |  | 124.74
Water in Aggregates (Gal) |  | 14.96222 | 5.693955 |  |  | 5.693955 |  | 14.96222 |  |  | 14.96222
Water added by Plant (Free Water) (lbs) |  | 86.67 | 163.9395 | 1 | 2.627236 | 163.9395 | 2.627236 | 86.67 |  |  | 86.67
Water added by Plant (Gal) |  | 10.39583 | 19.66409 |  |  | 19.66409 |  | 10.39583 |  |  | 10.39583
Additional Water added by plant % |  | 0%
Final Water content by Plant (%) |  | 5.4% | 5.4% |  |  | 5.4% |  | 5.4%
Additional Water by plant (Gal) |  | 0
Additional Water by plant (lbs) |  | 0 |  | 1 | 0 |  |  |  | 0 | 0 | 0
Final water by Plant (lbs) |  | 86.67 | [6 empty] | 86.67 |  | 86.67
Final Water by Plant (Gal) |  | 10.39583 | [6 empty] | 10.39583 |  | 10.39583
Total Water (lbs) |  | 211.41 | [6 empty] | 211.41 |  | 211.41
Total Wet Weight (lbs/CF) |  | 152.83 | 152.83 |  |  | 152.83 |  |  |  |  | 152.83
Total Dry Weight (lbs/CF) |  | 145 | 145 |  |  | 145 |  | 145 |  |  | 145
Total Final Volume (CF) |  |  |  |  | 26.14701 |  | 26.14701 |  |  |  | 23.23282
Calculated Air Volume (CF) |  |  |  |  | 0.8529874 |  | 0.8529874 |  |  |  | 3.767177
Calculated % Air Volume |  |  |  |  | 3.159% |  | 3.159% |  |  |  | 13.95%
Water absorbed in Aggregates |  | 47.4705 |  |  |  | 48.151719 |  |  |  |  | 47.4705
Free Water |  | 163.9395 |  |  |  | 163.258281 |  |  |  |  | 163.9395
W/CM Ratio |  | 0.36431 |  |  |  | 0.36279618 |  |  |  |  | 0.36431
Aggregate / Cement Ratio |  | 7.7 |  |  |  | 7.80549 |  |  |  |  | 4.235

## Std Spec GRADATIONS (hidden)
|  |  |  | Washed Sieve |  | VMA:
Grade | 1993 Sieve Size | 1995 Sieve Size | Sieve Measurement | Min | Max | Min | Sieve Size |  |  |  | Combined Gradation | Lower Spec Limit | Upper Spec Limit
TYPE A | 1-1/2" | 37.5 mm | 37.5 | 98 | 100 | 11 | 1" | 25 | 4.2567 | 100 | 55 | 100 | 100
| 1-1/4" | 31.5 mm | 31.5 | 95 | 100 |  | 3/4" | 19 | 3.762176 | 88.38247 | 53.25 | 90 | 100
| 7/8" | 22.4 mm | 22.4 | 70 | 90 |  | 1/2" | 12.5 | 3.116087 | 73.20428 | 42.5 | 70 | 90
| 1/2" | 12.5 mm | 12.5 | 50 | 70 |  | 3/8" | 9.5 | 2.754074 | 64.69975 | 35.15 | 60 | 85
| No. 4 | 4.75 mm | 4.75 | 30 | 50 |  | No. 4 | 4.75 | 2.0161 | 47.36299 | 18.15 | 40 | 65
| No. 10 | 2 mm | 2 | 20 | 34 |  | No. 8 | 2.36 | 1.47167 | 34.57303 | 3.025 | 20 | 40
| No. 40 | 425 µm | 0.425 | 5 | 20 |  | No. 16 | 1.18 | 1.077325 | 25.30894 | 0.975 | 6 | 18
| No. 80 | 180 µm | 0.18 | 2 | 12 |  | No. 30 | 0.6 | 0.7946357 | 18.66788 | 0.35 | 2 | 8
| No. 200 | 75 µm | 0.075 | 1 | 6 |  | No. 50 | 0.3 | 0.5817074 | 13.66569 | #REF! | #REF! | #REF!
TYPE B | 1" | 25 mm | 25 | 98 | 100 | 12
| 7/8" | 22.4 mm | 22.4 | 95 | 100
| 5/8" | 16 mm | 16 | 75 | 95 |  | Gradation Table
| 3/8" | 9.5 mm | 9.5 | 60 | 80 |  | English | Metric | Selection | Size
| No. 4 | 4.75 mm | 4.75 | 40 | 60 |  | 2" | 50 mm | #REF! | 50
| No. 10 | 2 mm | 2 | 27 | 40 |  | 1-3/4" | 45 mm | #REF! | 45
| No. 40 | 425 µm | 0.425 | 10 | 25 |  | 1-1/2" | 37.5 mm | #REF! | 37.5
| No. 80 | 180 µm | 0.18 | 3 | 13 |  | 1-1/4" | 31.5 mm | #REF! | 31.5
| No. 200 | 75 µm | 0.075 | 1 | 6 |  | 1" | 25 mm | #REF! | 25
TYPE C | 7/8" | 22.4 mm | 22.4 | 98 | 100 | 13 | 7/8" | 22.4 mm | #REF! | 22.4
| 5/8" | 16 mm | 16 | 95 | 100 |  | 3/4" | 19 mm | #REF! | 19
| 3/8" | 9.5 mm | 9.5 | 70 | 85 |  | 5/8" | 16 mm | #REF! | 16
| No. 4 | 4.75 mm | 4.75 | 43 | 63 |  | 1/2" | 12.5 mm | #REF! | 12.5
| No. 10 | 2 mm | 2 | 30 | 40 |  | 7/16" | 11.2 mm | #REF! | 11.2
| No. 40 | 425 µm | 0.425 | 10 | 25 |  | 3/8" | 9.5 mm | #REF! | 9.5
| No. 80 | 180 µm | 0.18 | 3 | 13 |  | 5/16" | 8 mm | #REF! | 8
| No. 200 | 75 µm | 0.075 | 1 | 6 |  | 1/4" | 6.3 mm | #REF! | 6.3
TYPE D | 1/2" | 12.5 mm | 12.5 | 98 | 100 | 14 | No. 4 | 4.75 mm | #REF! | 4.75
| 3/8" | 9.5 mm | 9.5 | 85 | 100 |  | No. 6 | 3.35 mm | #REF! | 3.35
| No. 4 | 4.75 mm | 4.75 | 50 | 70 |  | No. 8 | 2.36 mm | #REF! | 2.36
| No. 10 | 2 mm | 2 | 32 | 42 |  | No. 10 | 2 mm | #REF! | 2
| No. 40 | 425 µm | 0.425 | 11 | 26 |  | No. 14 | 1.4 mm | #REF! | 1.4
| No. 80 | 180 µm | 0.18 | 4 | 14 |  | No. 16 | 1.18 mm | #REF! | 1.18
| No. 200 | 75 µm | 0.075 | 1 | 6 |  | No. 20 | .85 µm | #REF! | 0.085
TYPE F | 3/8" | 9.5 mm | 9.5 | 98 | 100 | 15 | No. 30 | .6 µm | #REF! | 0.06
| 1/4" | 6.3 mm | 6.3 | 95 | 100 |  | No. 40 | .425 µm | #REF! | 0.0425
| No. 10 | 2 mm | 2 | 32 | 42 |  | No. 50 | .3 µm | #REF! | 0.03
| No. 40 | 425 µm | 0.425 | 9 | 24 |  | No. 80 | .18 µm | #REF! | 0.018
| No. 80 | 180 µm | 0.18 | 3 | 13 |  | No. 100 | .15 µm | #REF! | 0.015
| No. 200 | 75 µm | 0.075 | 1 | 6 |  | No. 200 | .075 µm | #REF! | 0.0075
TYPE CMHB-C | 7/8" | 22.4 mm | 22.4 | 98 | 100 | 13
| 5/8" | 16 mm | 16 | 95 | 100
| 3/8" | 9.5 mm | 9.5 | 50 | 70
| No. 4 | 4.75 mm | 4.75 | 30 | 45
| No. 10 | 2 mm | 2 | 15 | 25
| No. 40 | 425 µm | 0.425 | 6 | 20
| No. 80 | 180 µm | 0.18 | 6 | 18
| No. 200 | 75 µm | 0.075 | 5 | 8
TYPE CMHB-F | 1/2" | 12.5 mm | 12.5 | 98 | 100 | 14
| 3/8" | 9.5 mm | 9.5 | 85 | 100
| No. 4 | 4.75 mm | 4.75 | 40 | 60
| No. 10 | 2 mm | 2 | 15 | 25
| No. 40 | 425 µm | 0.425 | 6 | 20
| No. 80 | 180 µm | 0.18 | 6 | 18
| No. 200 | 75 µm | 0.075 | 5 | 8
Shown On Plans | 1/2" | 12.5 mm | 12.5 | 79 | 96 | 14
| 3/8" | 9.5 mm | 9.5 | 69 | 89
| No. 4 | 4.75 mm | 4.75 | 53 | 73
| No. 8 | 2.36 mm | 2.36 | 38 | 60
| No. 16 | 1.18 mm | 1.18 | 26 | 48
| No. 30 | .6 µm | 0.06 | 18 | 38
| No. 50 | .3 µm | 0.03 | 11 | 27
| No. 100 | .15 µm | 0.015 | 6 | 18
| No. 200 | .075 µm | 0.0075 | 3 | 6
Goes with power 45 chart.